## Sheet1
Host | Dopant | CN | Ligand | DFT_Eagg | ΔnCEbulk/CN | Δr | CEbulk_h | CEbulk_d | ΔCEbulk | r_h | r_d | EA_h | EA_d | ΔEA | IP_h | IP_d | ΔIP | BE_h | BE_d | ΔBE | ΔBE/CNads
Ag | Au | 9 | R-NH | 0.1418745 | 0.05814478 | -0.09 | -2.8172454 | -3.3405484 | 0.523303 | 1.65 | 1.74 | 1.302 | 2.30863 | -1.00663 | 7.576234 | 9.225553 | -1.649319 | -1.511159 | -1.833903 | 0.3227447 | 0.1613723
Ag | Cu | 9 | R-NH | -0.2013893 | 0.1025242 | 0.2 | -2.8172454 | -3.7399634 | 0.922718 | 1.65 | 1.45 | 1.302 | 1.235 | 0.067 | 7.576234 | 7.72638 | -0.150146 | -1.511159 | -2.283874 | 0.7727152 | 0.3863576
Ag | Ni | 9 | R-NH | -0.5103133 | 0.3374871 | 0.16 | -2.8172454 | -5.854629 | 3.0373836 | 1.65 | 1.49 | 1.302 | 1.156 | 0.146 | 7.576234 | 7.639877 | -0.063643 | -1.511159 | -3.667955 | 2.156797 | 1.078398
Ag | Pd | 9 | R-NH | -0.09886287 | 0.1504525 | -0.04 | -2.8172454 | -4.1713177 | 1.3540723 | 1.65 | 1.69 | 1.302 | 0.562 | 0.74 | 7.576234 | 8.33686 | -0.760626 | -1.511159 | -1.831435 | 0.3202766 | 0.1601383
Ag | Pt | 9 | R-NH | -0.1860694 | 0.4462817 | -0.12 | -2.8172454 | -6.8337811 | 4.0165357 | 1.65 | 1.77 | 1.302 | 2.128 | -0.826 | 7.576234 | 8.95883 | -1.382596 | -1.511159 | -3.570617 | 2.059458 | 1.029729
Au | Ag | 9 | R-NH | 0.06573728 | -0.05814478 | 0.09 | -3.3405484 | -2.8172454 | -0.523303 | 1.74 | 1.65 | 2.30863 | 1.302 | 1.00663 | 9.225553 | 7.576234 | 1.649319 | -1.833903 | -1.511159 | -0.3227447 | -0.1613723
Au | Cu | 9 | R-NH | -0.2125264 | 0.04437944 | 0.29 | -3.3405484 | -3.7399634 | 0.399415 | 1.74 | 1.45 | 2.30863 | 1.235 | 1.07363 | 9.225553 | 7.72638 | 1.499173 | -1.833903 | -2.283874 | 0.4499705 | 0.2249853
Au | Ni | 9 | R-NH | -0.4794818 | 0.2793423 | 0.25 | -3.3405484 | -5.854629 | 2.5140806 | 1.74 | 1.49 | 2.30863 | 1.156 | 1.15263 | 9.225553 | 7.639877 | 1.585676 | -1.833903 | -3.667955 | 1.834052 | 0.917026
Au | Pd | 9 | R-NH | -0.1215618 | 0.0923077 | 0.05 | -3.3405484 | -4.1713177 | 0.8307693 | 1.74 | 1.69 | 2.30863 | 0.562 | 1.74663 | 9.225553 | 8.33686 | 0.888693 | -1.833903 | -1.831435 | -0.0024681 | -0.00123405
Au | Pt | 9 | R-NH | -0.322924 | 0.388137 | -0.03 | -3.3405484 | -6.8337811 | 3.4932327 | 1.74 | 1.77 | 2.30863 | 2.128 | 0.18063 | 9.225553 | 8.95883 | 0.266723 | -1.833903 | -3.570617 | 1.736713 | 0.8683567
Cu | Ag | 9 | R-NH | 0.4007266 | -0.1025242 | -0.2 | -3.7399634 | -2.8172454 | -0.922718 | 1.45 | 1.65 | 1.235 | 1.302 | -0.067 | 7.72638 | 7.576234 | 0.150146 | -2.283874 | -1.511159 | -0.7727152 | -0.3863576
Cu | Au | 9 | R-NH | 0.5971088 | -0.04437944 | -0.29 | -3.7399634 | -3.3405484 | -0.399415 | 1.45 | 1.74 | 1.235 | 2.30863 | -1.07363 | 7.72638 | 9.225553 | -1.499173 | -2.283874 | -1.833903 | -0.4499705 | -0.2249853
Cu | Ni | 9 | R-NH | -0.2197797 | 0.2349628 | -0.04 | -3.7399634 | -5.854629 | 2.1146656 | 1.45 | 1.49 | 1.235 | 1.156 | 0.079 | 7.72638 | 7.639877 | 0.086503 | -2.283874 | -3.667955 | 1.384081 | 0.6920407
Cu | Pd | 9 | R-NH | 0.3008358 | 0.04792826 | -0.24 | -3.7399634 | -4.1713177 | 0.4313543 | 1.45 | 1.69 | 1.235 | 0.562 | 0.673 | 7.72638 | 8.33686 | -0.61048 | -2.283874 | -1.831435 | -0.4524386 | -0.2262193
Cu | Pt | 9 | R-NH | 0.2212262 | 0.3437575 | -0.32 | -3.7399634 | -6.8337811 | 3.0938177 | 1.45 | 1.77 | 1.235 | 2.128 | -0.893 | 7.72638 | 8.95883 | -1.23245 | -2.283874 | -3.570617 | 1.286743 | 0.6433714
Ni | Ag | 9 | R-NH | 1.653905 | -0.3374871 | -0.16 | -5.854629 | -2.8172454 | -3.0373836 | 1.49 | 1.65 | 1.156 | 1.302 | -0.146 | 7.639877 | 7.576234 | 0.063643 | -3.667955 | -1.511159 | -2.156797 | -1.078398
Ni | Au | 9 | R-NH | 1.728474 | -0.2793423 | -0.25 | -5.854629 | -3.3405484 | -2.5140806 | 1.49 | 1.74 | 1.156 | 2.30863 | -1.15263 | 7.639877 | 9.225553 | -1.585676 | -3.667955 | -1.833903 | -1.834052 | -0.917026
Ni | Cu | 9 | R-NH | 0.4923076 | -0.2349628 | 0.04 | -5.854629 | -3.7399634 | -2.1146656 | 1.49 | 1.45 | 1.156 | 1.235 | -0.079 | 7.639877 | 7.72638 | -0.086503 | -3.667955 | -2.283874 | -1.384081 | -0.6920407
Ni | Pd | 9 | R-NH | 1.014483 | -0.1870346 | -0.2 | -5.854629 | -4.1713177 | -1.6833113 | 1.49 | 1.69 | 1.156 | 0.562 | 0.594 | 7.639877 | 8.33686 | -0.696983 | -3.667955 | -1.831435 | -1.83652 | -0.91826
Ni | Pt | 9 | R-NH | 0.9899584 | 0.1087947 | -0.28 | -5.854629 | -6.8337811 | 0.9791521 | 1.49 | 1.77 | 1.156 | 2.128 | -0.972 | 7.639877 | 8.95883 | -1.318953 | -3.667955 | -3.570617 | -0.09733865 | -0.04866932
Pd | Ag | 9 | R-NH | 0.6601848 | -0.1504525 | 0.04 | -4.1713177 | -2.8172454 | -1.3540723 | 1.69 | 1.65 | 0.562 | 1.302 | -0.74 | 8.33686 | 7.576234 | 0.760626 | -1.831435 | -1.511159 | -0.3202766 | -0.1601383
Pd | Au | 9 | R-NH | 0.6992616 | -0.0923077 | -0.05 | -4.1713177 | -3.3405484 | -0.8307693 | 1.69 | 1.74 | 0.562 | 2.30863 | -1.74663 | 8.33686 | 9.225553 | -0.888693 | -1.831435 | -1.833903 | 0.0024681 | 0.00123405
Pd | Cu | 9 | R-NH | 0.2759021 | -0.04792826 | 0.24 | -4.1713177 | -3.7399634 | -0.4313543 | 1.69 | 1.45 | 0.562 | 1.235 | -0.673 | 8.33686 | 7.72638 | 0.61048 | -1.831435 | -2.283874 | 0.4524386 | 0.2262193
Pd | Ni | 9 | R-NH | -0.1377072 | 0.1870346 | 0.2 | -4.1713177 | -5.854629 | 1.6833113 | 1.69 | 1.49 | 2.128 | 1.156 | 0.972 | 8.95883 | 7.639877 | 1.318953 | -1.831435 | -3.667955 | 1.83652 | 0.91826
Pd | Pt | 9 | R-NH | -0.04209143 | 0.2958293 | -0.08 | -4.1713177 | -6.8337811 | 2.6624634 | 1.69 | 1.77 | 0.562 | 2.128 | -1.566 | 8.33686 | 8.95883 | -0.62197 | -1.831435 | -3.570617 | 1.739181 | 0.8695907
Pt | Ag | 9 | R-NH | 1.113742 | -0.4462817 | 0.12 | -6.8337811 | -2.8172454 | -4.0165357 | 1.77 | 1.65 | 2.128 | 1.302 | 0.826 | 8.95883 | 7.576234 | 1.382596 | -3.570617 | -1.511159 | -2.059458 | -1.029729
Pt | Au | 9 | R-NH | 0.8102618 | -0.388137 | 0.03 | -6.8337811 | -3.3405484 | -3.4932327 | 1.77 | 1.74 | 2.128 | 2.30863 | -0.18063 | 8.95883 | 9.225553 | -0.266723 | -3.570617 | -1.833903 | -1.736713 | -0.8683567
Pt | Cu | 9 | R-NH | 0.4960579 | -0.3437575 | 0.32 | -6.8337811 | -3.7399634 | -3.0938177 | 1.77 | 1.45 | 2.128 | 1.235 | 0.893 | 8.95883 | 7.72638 | 1.23245 | -3.570617 | -2.283874 | -1.286743 | -0.6433714
Pt | Ni | 9 | R-NH | 0.007860546 | -0.1087947 | 0.28 | -6.8337811 | -5.854629 | -0.9791521 | 1.77 | 1.49 | 2.128 | 1.156 | 0.972 | 8.95883 | 7.639877 | 1.318953 | -3.570617 | -3.667955 | 0.09733865 | 0.04866932
Pt | Pd | 9 | R-NH | 0.2177995 | -0.2958293 | 0.08 | -6.8337811 | -4.1713177 | -2.6624634 | 1.77 | 1.69 | 2.128 | 0.562 | 1.566 | 8.95883 | 8.33686 | 0.62197 | -3.570617 | -1.831435 | -1.739181 | -0.8695907
Ag | Au | 8 | R-NH | 0.1187959 | 0.065412875 | -0.09 | -2.8172454 | -3.3405484 | 0.523303 | 1.65 | 1.74 | 1.302 | 2.30863 | -1.00663 | 7.576234 | 9.225553 | -1.649319 | -1.511159 | -1.833903 | 0.3227447 | 0.1613723
Ag | Cu | 8 | R-NH | -0.2801631 | 0.11533975 | 0.2 | -2.8172454 | -3.7399634 | 0.922718 | 1.65 | 1.45 | 1.302 | 1.235 | 0.067 | 7.576234 | 7.72638 | -0.150146 | -1.511159 | -2.283874 | 0.7727152 | 0.3863576
Ag | Ni | 8 | R-NH | -0.5846753 | 0.37967295 | 0.16 | -2.8172454 | -5.854629 | 3.0373836 | 1.65 | 1.49 | 1.302 | 1.156 | 0.146 | 7.576234 | 7.639877 | -0.063643 | -1.511159 | -3.667955 | 2.156797 | 1.078398
Ag | Pd | 8 | R-NH | -0.09759473 | 0.1692590375 | -0.04 | -2.8172454 | -4.1713177 | 1.3540723 | 1.65 | 1.69 | 1.302 | 0.562 | 0.74 | 7.576234 | 8.33686 | -0.760626 | -1.511159 | -1.831435 | 0.3202766 | 0.1601383
Ag | Pt | 8 | R-NH | -0.2545501 | 0.5020669625 | -0.12 | -2.8172454 | -6.8337811 | 4.0165357 | 1.65 | 1.77 | 1.302 | 2.128 | -0.826 | 7.576234 | 8.95883 | -1.382596 | -1.511159 | -3.570617 | 2.059458 | 1.029729
Au | Ag | 8 | R-NH | 0.07221588 | -0.065412875 | 0.09 | -3.3405484 | -2.8172454 | -0.523303 | 1.74 | 1.65 | 2.30863 | 1.302 | 1.00663 | 9.225553 | 7.576234 | 1.649319 | -1.833903 | -1.511159 | -0.3227447 | -0.1613723
Au | Cu | 8 | R-NH | -0.2829831 | 0.049926875 | 0.29 | -3.3405484 | -3.7399634 | 0.399415 | 1.74 | 1.45 | 2.30863 | 1.235 | 1.07363 | 9.225553 | 7.72638 | 1.499173 | -1.833903 | -2.283874 | 0.4499705 | 0.2249853
Au | Ni | 8 | R-NH | -0.5259706 | 0.314260075 | 0.25 | -3.3405484 | -5.854629 | 2.5140806 | 1.74 | 1.49 | 2.30863 | 1.156 | 1.15263 | 9.225553 | 7.639877 | 1.585676 | -1.833903 | -3.667955 | 1.834052 | 0.917026
Au | Pd | 8 | R-NH | -0.1131809 | 0.1038461625 | 0.05 | -3.3405484 | -4.1713177 | 0.8307693 | 1.74 | 1.69 | 2.30863 | 0.562 | 1.74663 | 9.225553 | 8.33686 | 0.888693 | -1.833903 | -1.831435 | -0.0024681 | -0.00123405
Au | Pt | 8 | R-NH | -0.385264 | 0.4366540875 | -0.03 | -3.3405484 | -6.8337811 | 3.4932327 | 1.74 | 1.77 | 2.30863 | 2.128 | 0.18063 | 9.225553 | 8.95883 | 0.266723 | -1.833903 | -3.570617 | 1.736713 | 0.8683567
Cu | Ag | 8 | R-NH | 0.4401069 | -0.11533975 | -0.2 | -3.7399634 | -2.8172454 | -0.922718 | 1.45 | 1.65 | 1.235 | 1.302 | -0.067 | 7.72638 | 7.576234 | 0.150146 | -2.283874 | -1.511159 | -0.7727152 | -0.3863576
Cu | Au | 8 | R-NH | 0.5553675 | -0.049926875 | -0.29 | -3.7399634 | -3.3405484 | -0.399415 | 1.45 | 1.74 | 1.235 | 2.30863 | -1.07363 | 7.72638 | 9.225553 | -1.499173 | -2.283874 | -1.833903 | -0.4499705 | -0.2249853
Cu | Ni | 8 | R-NH | -0.2638439 | 0.2643332 | -0.04 | -3.7399634 | -5.854629 | 2.1146656 | 1.45 | 1.49 | 1.235 | 1.156 | 0.079 | 7.72638 | 7.639877 | 0.086503 | -2.283874 | -3.667955 | 1.384081 | 0.6920407
Cu | Pd | 8 | R-NH | 0.3214762 | 0.0539192875 | -0.24 | -3.7399634 | -4.1713177 | 0.4313543 | 1.45 | 1.69 | 1.235 | 0.562 | 0.673 | 7.72638 | 8.33686 | -0.61048 | -2.283874 | -1.831435 | -0.4524386 | -0.2262193
Cu | Pt | 8 | R-NH | 0.1614615 | 0.3867272125 | -0.32 | -3.7399634 | -6.8337811 | 3.0938177 | 1.45 | 1.77 | 1.235 | 2.128 | -0.893 | 7.72638 | 8.95883 | -1.23245 | -2.283874 | -3.570617 | 1.286743 | 0.6433714
Ni | Ag | 8 | R-NH | 1.037846 | -0.37967295 | -0.16 | -5.854629 | -2.8172454 | -3.0373836 | 1.49 | 1.65 | 1.156 | 1.302 | -0.146 | 7.639877 | 7.576234 | 0.063643 | -3.667955 | -1.511159 | -2.156797 | -1.078398
Ni | Au | 8 | R-NH | 1.108398 | -0.314260075 | -0.25 | -5.854629 | -3.3405484 | -2.5140806 | 1.49 | 1.74 | 1.156 | 2.30863 | -1.15263 | 7.639877 | 9.225553 | -1.585676 | -3.667955 | -1.833903 | -1.834052 | -0.917026
Ni | Cu | 8 | R-NH | 0.4673815 | -0.2643332 | 0.04 | -5.854629 | -3.7399634 | -2.1146656 | 1.49 | 1.45 | 1.156 | 1.235 | -0.079 | 7.639877 | 7.72638 | -0.086503 | -3.667955 | -2.283874 | -1.384081 | -0.6920407
Ni | Pd | 8 | R-NH | 0.4704261 | -0.2104139125 | -0.2 | -5.854629 | -4.1713177 | -1.6833113 | 1.49 | 1.69 | 1.156 | 0.562 | 0.594 | 7.639877 | 8.33686 | -0.696983 | -3.667955 | -1.831435 | -1.83652 | -0.91826
Ni | Pt | 8 | R-NH | 0.3720484 | 0.1223940125 | -0.28 | -5.854629 | -6.8337811 | 0.9791521 | 1.49 | 1.77 | 1.156 | 2.128 | -0.972 | 7.639877 | 8.95883 | -1.318953 | -3.667955 | -3.570617 | -0.09733865 | -0.04866932
Pd | Ag | 8 | R-NH | 0.5060156 | -0.1692590375 | 0.04 | -4.1713177 | -2.8172454 | -1.3540723 | 1.69 | 1.65 | 0.562 | 1.302 | -0.74 | 8.33686 | 7.576234 | 0.760626 | -1.831435 | -1.511159 | -0.3202766 | -0.1601383
Pd | Au | 8 | R-NH | 0.4593374 | -0.1038461625 | -0.05 | -4.1713177 | -3.3405484 | -0.8307693 | 1.69 | 1.74 | 0.562 | 2.30863 | -1.74663 | 8.33686 | 9.225553 | -0.888693 | -1.831435 | -1.833903 | 0.0024681 | 0.00123405
Pd | Cu | 8 | R-NH | 0.1175775 | -0.0539192875 | 0.24 | -4.1713177 | -3.7399634 | -0.4313543 | 1.69 | 1.45 | 0.562 | 1.235 | -0.673 | 8.33686 | 7.72638 | 0.61048 | -1.831435 | -2.283874 | 0.4524386 | 0.2262193
Pd | Ni | 8 | R-NH | -0.08704152 | 0.2104139125 | 0.2 | -4.1713177 | -5.854629 | 1.6833113 | 1.69 | 1.49 | 0.562 | 1.156 | -0.594 | 8.33686 | 7.639877 | 0.696983 | -1.831435 | -3.667955 | 1.83652 | 0.91826
Pd | Pt | 8 | R-NH | -0.1582183 | 0.332807925 | -0.08 | -4.1713177 | -6.8337811 | 2.6624634 | 1.69 | 1.77 | 0.562 | 2.128 | -1.566 | 8.33686 | 8.95883 | -0.62197 | -1.831435 | -3.570617 | 1.739181 | 0.8695907
Pt | Ag | 8 | R-NH | 0.8876329 | -0.5020669625 | 0.12 | -6.8337811 | -2.8172454 | -4.0165357 | 1.77 | 1.65 | 2.128 | 1.302 | 0.826 | 8.95883 | 7.576234 | 1.382596 | -3.570617 | -1.511159 | -2.059458 | -1.029729
Pt | Au | 8 | R-NH | 0.7630029 | -0.4366540875 | 0.03 | -6.8337811 | -3.3405484 | -3.4932327 | 1.77 | 1.74 | 2.128 | 2.30863 | -0.18063 | 8.95883 | 9.225553 | -0.266723 | -3.570617 | -1.833903 | -1.736713 | -0.8683567
Pt | Cu | 8 | R-NH | 0.4391499 | -0.3867272125 | 0.32 | -6.8337811 | -3.7399634 | -3.0938177 | 1.77 | 1.45 | 2.128 | 1.235 | 0.893 | 8.95883 | 7.72638 | 1.23245 | -3.570617 | -2.283874 | -1.286743 | -0.6433714
Pt | Ni | 8 | R-NH | -0.02503909 | -0.1223940125 | 0.28 | -6.8337811 | -5.854629 | -0.9791521 | 1.77 | 1.49 | 2.128 | 1.156 | 0.972 | 8.95883 | 7.639877 | 1.318953 | -3.570617 | -3.667955 | 0.09733865 | 0.04866932
Pt | Pd | 8 | R-NH | 0.2708036 | -0.332807925 | 0.08 | -6.8337811 | -4.1713177 | -2.6624634 | 1.77 | 1.69 | 2.128 | 0.562 | 1.566 | 8.95883 | 8.33686 | 0.62197 | -3.570617 | -1.831435 | -1.739181 | -0.8695907
Ag | Au | 9 | R-S | 0.1521621 | 0.1162896 | -0.09 | -2.8172454 | -3.3405484 | 0.523303 | 1.65 | 1.74 | 1.302 | 2.30863 | -1.00663 | 7.576234 | 9.225553 | -1.649319 | -2.277879 | -2.530521 | 0.5052839 | 0.168428
Ag | Cu | 9 | R-S | -0.3627866 | 0.2050484 | 0.2 | -2.8172454 | -3.7399634 | 0.922718 | 1.65 | 1.45 | 1.302 | 1.235 | 0.067 | 7.576234 | 7.72638 | -0.150146 | -2.277879 | -2.895181 | 1.234604 | 0.4115346
Ag | Ni | 9 | R-S | -1.153735 | 0.6749741 | 0.16 | -2.8172454 | -5.854629 | 3.0373836 | 1.65 | 1.49 | 1.302 | 1.156 | 0.146 | 7.576234 | 7.639877 | -0.063643 | -2.277879 | -3.730777 | 2.905796 | 0.9685987
Ag | Pd | 9 | R-S | -0.2833636 | 0.300905 | -0.04 | -2.8172454 | -4.1713177 | 1.3540723 | 1.65 | 1.69 | 1.302 | 0.562 | 0.74 | 7.576234 | 8.33686 | -0.760626 | -2.277879 | -2.266393 | -0.02297247 | -0.007657491
Ag | Pt | 9 | R-S | -0.243216 | 0.8925635 | -0.12 | -2.8172454 | -6.8337811 | 4.0165357 | 1.65 | 1.77 | 1.302 | 2.128 | -0.826 | 7.576234 | 8.95883 | -1.382596 | -2.277879 | -3.997154 | 3.438549 | 1.146183
Au | Ag | 9 | R-S | 0.02783164 | -0.1162896 | 0.09 | -3.3405484 | -2.8172454 | -0.523303 | 1.74 | 1.65 | 2.30863 | 1.302 | 1.00663 | 9.225553 | 7.576234 | 1.649319 | -2.530521 | -2.277879 | -0.5052839 | -0.168428
Au | Cu | 9 | R-S | -0.41301 | 0.08875889 | 0.29 | -3.3405484 | -3.7399634 | 0.399415 | 1.74 | 1.45 | 2.30863 | 1.235 | 1.07363 | 9.225553 | 7.72638 | 1.499173 | -2.530521 | -2.895181 | 0.72932 | 0.2431067
Au | Ni | 9 | R-S | -0.8918208 | 0.5586846 | 0.25 | -3.3405484 | -5.854629 | 2.5140806 | 1.74 | 1.49 | 2.30863 | 1.156 | 1.15263 | 9.225553 | 7.639877 | 1.585676 | -2.530521 | -3.730777 | 2.400512 | 0.8001708
Au | Pd | 9 | R-S | -0.3110345 | 0.1846154 | 0.05 | -3.3405484 | -4.1713177 | 0.8307693 | 1.74 | 1.69 | 2.30863 | 0.562 | 1.74663 | 9.225553 | 8.33686 | 0.888693 | -2.530521 | -2.266393 | -0.5282563 | -0.1760854
Au | Pt | 9 | R-S | -0.5818946 | 0.7762739 | -0.03 | -3.3405484 | -6.8337811 | 3.4932327 | 1.74 | 1.77 | 2.30863 | 2.128 | 0.18063 | 9.225553 | 8.95883 | 0.266723 | -2.530521 | -3.997154 | 2.933265 | 0.9777551
Cu | Ag | 9 | R-S | 0.375251 | -0.2050484 | -0.2 | -3.7399634 | -2.8172454 | -0.922718 | 1.45 | 1.65 | 1.235 | 1.302 | -0.067 | 7.72638 | 7.576234 | 0.150146 | -2.895181 | -2.277879 | -1.234604 | -0.4115346
Cu | Au | 9 | R-S | 0.769759 | -0.08875889 | -0.29 | -3.7399634 | -3.3405484 | -0.399415 | 1.45 | 1.74 | 1.235 | 2.30863 | -1.07363 | 7.72638 | 9.225553 | -1.499173 | -2.895181 | -2.530521 | -0.72932 | -0.2431067
Cu | Ni | 9 | R-S | -0.3511517 | 0.4699257 | -0.04 | -3.7399634 | -5.854629 | 2.1146656 | 1.45 | 1.49 | 1.235 | 1.156 | 0.079 | 7.72638 | 7.639877 | 0.086503 | -2.895181 | -3.730777 | 1.671192 | 0.5570641
Cu | Pd | 9 | R-S | 0.3787913 | 0.09585651 | -0.24 | -3.7399634 | -4.1713177 | 0.4313543 | 1.45 | 1.69 | 1.235 | 0.562 | 0.673 | 7.72638 | 8.33686 | -0.61048 | -2.895181 | -2.266393 | -1.257576 | -0.4191921
Cu | Pt | 9 | R-S | 0.4240267 | 0.687515 | -0.32 | -3.7399634 | -6.8337811 | 3.0938177 | 1.45 | 1.77 | 1.235 | 2.128 | -0.893 | 7.72638 | 8.95883 | -1.23245 | -2.895181 | -3.997154 | 2.203945 | 0.7346485
Ni | Ag | 9 | R-S | 2.375957 | -0.6749741 | -0.16 | -5.854629 | -2.8172454 | -3.0373836 | 1.49 | 1.65 | 1.156 | 1.302 | -0.146 | 7.639877 | 7.576234 | 0.063643 | -3.730777 | -2.277883 | -2.905788 | -0.9685961
Ni | Au | 9 | R-S | 2.132577 | -0.5586846 | -0.25 | -5.854629 | -3.3405484 | -2.5140806 | 1.49 | 1.74 | 1.156 | 2.30863 | -1.15263 | 7.639877 | 9.225553 | -1.585676 | -3.730777 | -2.530521 | -2.400512 | -0.8001708
Ni | Cu | 9 | R-S | 0.5421221 | -0.4699257 | 0.04 | -5.854629 | -3.7399634 | -2.1146656 | 1.49 | 1.45 | 1.156 | 1.235 | -0.079 | 7.639877 | 7.72638 | -0.086503 | -3.730777 | -2.895181 | -1.671192 | -0.5570641
Ni | Pd | 9 | R-S | 1.15290673 | -0.3740692 | -0.2 | -5.854629 | -4.1713177 | -1.6833113 | 1.49 | 1.69 | 1.156 | 0.562 | 0.594 | 7.639877 | 8.95883 | -1.318953 | -3.730777 | -2.2663928 | -2.928769 | -0.9762562
Ni | Pt | 9 | R-S | 1.152907 | 0.2175894 | -0.28 | -5.854629 | -6.8337811 | 0.9791521 | 1.49 | 1.77 | 1.156 | 2.128 | -0.972 | 7.639877 | 8.95883 | -1.318953 | -3.730777 | -3.997154 | 0.5327531 | 0.1775844
Pd | Ag | 9 | R-S | 1.063658 | -0.300905 | 0.04 | -4.1713177 | -2.8172454 | -1.3540723 | 1.69 | 1.65 | 0.562 | 1.302 | -0.74 | 8.33686 | 7.576234 | 0.760626 | -2.266393 | -2.277879 | 0.02297247 | 0.007657491
Pd | Au | 9 | R-S | 0.1202274 | -0.1846154 | -0.05 | -4.1713177 | -3.3405484 | -0.8307693 | 1.69 | 1.74 | 0.562 | 2.30863 | -1.74663 | 8.33686 | 9.225553 | -0.888693 | -2.266393 | -2.530521 | 0.5282563 | 0.1760854
Pd | Cu | 9 | R-S | 0.2641543 | -0.09585651 | 0.24 | -4.1713177 | -3.7399634 | -0.4313543 | 1.69 | 1.45 | 0.562 | 1.235 | -0.673 | 8.33686 | 7.72638 | 0.61048 | -2.266393 | -2.895181 | 1.257576 | 0.4191921
Pd | Ni | 9 | R-S | -0.6296642 | 0.3740692 | 0.2 | -4.1713177 | -5.854629 | 1.6833113 | 1.69 | 1.49 | 0.562 | 1.156 | -0.594 | 8.95883 | 7.639877 | 1.318953 | -2.266393 | -3.730777 | 2.928769 | 0.9762562
Pd | Pt | 9 | R-S | -0.1927163 | 0.5916585 | -0.08 | -4.1713177 | -6.8337811 | 2.6624634 | 1.69 | 1.77 | 0.562 | 2.128 | -1.566 | 8.33686 | 8.95883 | -0.62197 | -2.266393 | -3.997154 | 3.461522 | 1.153841
Pt | Ag | 9 | R-S | 1.284632 | -0.8925635 | 0.12 | -6.8337811 | -2.8172454 | -4.0165357 | 1.77 | 1.65 | 2.128 | 1.302 | 0.826 | 8.95883 | 7.576234 | 1.382596 | -3.997154 | -2.277883 | -3.438541 | -1.14618
Pt | Au | 9 | R-S | 0.6635512 | -0.7762739 | 0.03 | -6.8337811 | -3.3405484 | -3.4932327 | 1.77 | 1.74 | 2.128 | 2.30863 | -0.18063 | 8.95883 | 9.225553 | -0.266723 | -3.997154 | -2.530521 | -2.933265 | -0.9777551
Pt | Cu | 9 | R-S | 0.9678946 | -0.687515 | 0.32 | -6.8337811 | -3.7399634 | -3.0938177 | 1.77 | 1.45 | 2.128 | 1.235 | 0.893 | 8.95883 | 7.72638 | 1.23245 | -3.997154 | -2.895181 | -2.203945 | -0.7346485
Pt | Ni | 9 | R-S | -0.2417069 | -0.2175894 | 0.28 | -6.8337811 | -5.854629 | -0.9791521 | 1.77 | 1.49 | 2.128 | 1.156 | 0.972 | 8.95883 | 7.639877 | 1.318953 | -3.997154 | -3.730777 | -0.5327531 | -0.1775844
Pt | Pd | 9 | R-S | -0.03293308 | -0.5916585 | 0.08 | -6.8337811 | -4.1713177 | -2.6624634 | 1.77 | 1.69 | 2.128 | 0.562 | 1.566 | 8.95883 | 8.33686 | 0.62197 | -3.997154 | -2.2663928 | -3.461522 | -1.153841
Ag | Au | 8 | R-S | 0.3378414 | 0.13082575 | -0.09 | -2.8172454 | -3.3405484 | 0.523303 | 1.65 | 1.74 | 1.302 | 2.30863 | -1.00663 | 7.576234 | 9.225553 | -1.649319 | -2.277879 | -2.530521 | 0.5052839 | 0.168428
Ag | Cu | 8 | R-S | -0.1381726 | 0.2306795 | 0.2 | -2.8172454 | -3.7399634 | 0.922718 | 1.65 | 1.45 | 1.302 | 1.235 | 0.067 | 7.576234 | 7.72638 | -0.150146 | -2.277879 | -2.895181 | 1.234604 | 0.4115346
Ag | Ni | 8 | R-S | -0.6925069 | 0.7593459 | 0.16 | -2.8172454 | -5.854629 | 3.0373836 | 1.65 | 1.49 | 1.302 | 1.156 | 0.146 | 7.576234 | 7.639877 | -0.063643 | -2.277879 | -3.730777 | 2.905796 | 0.9685987
Ag | Pd | 8 | R-S | -0.2053904 | 0.338518075 | -0.04 | -2.8172454 | -4.1713177 | 1.3540723 | 1.65 | 1.69 | 1.302 | 0.562 | 0.74 | 7.576234 | 8.33686 | -0.760626 | -2.277879 | -2.266393 | -0.02297247 | -0.007657491
Ag | Pt | 8 | R-S | -0.223862 | 1.004133925 | -0.12 | -2.8172454 | -6.8337811 | 4.0165357 | 1.65 | 1.77 | 1.302 | 2.128 | -0.826 | 7.576234 | 8.95883 | -1.382596 | -2.277879 | -3.997154 | 3.438549 | 1.146183
Au | Ag | 8 | R-S | -0.1152392 | -0.13082575 | 0.09 | -3.3405484 | -2.8172454 | -0.523303 | 1.74 | 1.65 | 2.30863 | 1.302 | 1.00663 | 9.225553 | 7.576234 | 1.649319 | -2.530521 | -2.277879 | -0.5052839 | -0.168428
Au | Cu | 8 | R-S | -0.2297665 | 0.09985375 | 0.29 | -3.3405484 | -3.7399634 | 0.399415 | 1.74 | 1.45 | 2.30863 | 1.235 | 1.07363 | 9.225553 | 7.72638 | 1.499173 | -2.530521 | -2.895181 | 0.72932 | 0.2431067
Au | Ni | 8 | R-S | -0.672472 | 0.62852015 | 0.25 | -3.3405484 | -5.854629 | 2.5140806 | 1.74 | 1.49 | 2.30863 | 1.156 | 1.15263 | 9.225553 | 7.639877 | 1.585676 | -2.530521 | -3.730777 | 2.400512 | 0.8001708
Au | Pd | 8 | R-S | -0.2893929 | 0.207692325 | 0.05 | -3.3405484 | -4.1713177 | 0.8307693 | 1.74 | 1.69 | 2.30863 | 0.562 | 1.74663 | 9.225553 | 8.33686 | 0.888693 | -2.530521 | -2.266393 | -0.5282563 | -0.1760854
Au | Pt | 8 | R-S | -0.3455695 | 0.873308175 | -0.03 | -3.3405484 | -6.8337811 | 3.4932327 | 1.74 | 1.77 | 2.30863 | 2.128 | 0.18063 | 9.225553 | 8.95883 | 0.266723 | -2.530521 | -3.997154 | 2.933265 | 0.9777551
Cu | Ag | 8 | R-S | 0.4677396 | -0.2306795 | -0.2 | -3.7399634 | -2.8172454 | -0.922718 | 1.45 | 1.65 | 1.235 | 1.302 | -0.067 | 7.72638 | 7.576234 | 0.150146 | -2.895181 | -2.277879 | -1.234604 | -0.4115346
Cu | Au | 8 | R-S | 0.5563283 | -0.09985375 | -0.29 | -3.7399634 | -3.3405484 | -0.399415 | 1.45 | 1.74 | 1.235 | 2.30863 | -1.07363 | 7.72638 | 9.225553 | -1.499173 | -2.895181 | -2.530521 | -0.72932 | -0.2431067
Cu | Ni | 8 | R-S | -0.5246663 | 0.5286664 | -0.04 | -3.7399634 | -5.854629 | 2.1146656 | 1.45 | 1.49 | 1.235 | 1.156 | 0.079 | 7.72638 | 7.639877 | 0.086503 | -2.895181 | -3.730777 | 1.671192 | 0.5570641
Cu | Pd | 8 | R-S | 0.3486296 | 0.107838575 | -0.24 | -3.7399634 | -4.1713177 | 0.4313543 | 1.45 | 1.69 | 1.235 | 0.562 | 0.673 | 7.72638 | 8.33686 | -0.61048 | -2.895181 | -2.266393 | -1.257576 | -0.4191921
Cu | Pt | 8 | R-S | 0.4062728 | 0.773454425 | -0.32 | -3.7399634 | -6.8337811 | 3.0938177 | 1.45 | 1.77 | 1.235 | 2.128 | -0.893 | 7.72638 | 8.95883 | -1.23245 | -2.895181 | -3.997154 | 2.203945 | 0.7346485
Ni | Ag | 8 | R-S | 1.297272 | -0.7593459 | -0.16 | -5.854629 | -2.8172454 | -3.0373836 | 1.49 | 1.65 | 1.156 | 1.302 | -0.146 | 7.639877 | 7.576234 | 0.063643 | -3.730777 | -2.277883 | -2.905788 | -0.9685961
Ni | Au | 8 | R-S | 1.255896 | -0.62852015 | -0.25 | -5.854629 | -3.3405484 | -2.5140806 | 1.49 | 1.74 | 1.156 | 2.30863 | -1.15263 | 7.639877 | 9.225553 | -1.585676 | -3.730777 | -2.530521 | -2.400512 | -0.8001708
Ni | Cu | 8 | R-S | 0.8408281 | -0.5286664 | 0.04 | -5.854629 | -3.7399634 | -2.1146656 | 1.49 | 1.45 | 1.156 | 1.235 | -0.079 | 7.639877 | 7.72638 | -0.086503 | -3.730777 | -2.895181 | -1.671192 | -0.5570641
Ni | Pd | 8 | R-S | 0.8015885 | -0.420827825 | -0.2 | -5.854629 | -4.1713177 | -1.6833113 | 1.49 | 1.69 | 1.156 | 0.562 | 0.594 | 7.639877 | 8.33686 | -0.696983 | -3.730777 | -2.2663928 | -2.928769 | -0.9762562
Ni | Pt | 8 | R-S | 0.9706323 | 0.244788025 | -0.28 | -5.854629 | -6.8337811 | 0.9791521 | 1.49 | 1.77 | 1.156 | 2.128 | -0.972 | 7.639877 | 8.95883 | -1.318953 | -3.730777 | -3.997154 | 0.5327531 | 0.1775844
Pd | Ag | 8 | R-S | 0.7830638 | -0.338518075 | 0.04 | -4.1713177 | -2.8172454 | -1.3540723 | 1.69 | 1.65 | 0.562 | 1.302 | -0.74 | 8.33686 | 7.576234 | 0.760626 | -2.266393 | -2.277879 | 0.02297247 | 0.007657491
Pd | Au | 8 | R-S | 0.7069297 | -0.207692325 | -0.05 | -4.1713177 | -3.3405484 | -0.8307693 | 1.69 | 1.74 | 0.562 | 2.30863 | -1.74663 | 8.33686 | 9.225553 | -0.888693 | -2.266393 | -2.530521 | 0.5282563 | 0.1760854
Pd | Cu | 8 | R-S | 0.466839 | -0.107838575 | 0.24 | -4.1713177 | -3.7399634 | -0.4313543 | 1.69 | 1.45 | 0.562 | 1.235 | -0.673 | 8.33686 | 7.72638 | 0.61048 | -2.266393 | -2.895181 | 1.257576 | 0.4191921
Pd | Ni | 8 | R-S | -0.1824642 | 0.420827825 | 0.2 | -4.1713177 | -5.854629 | 1.6833113 | 1.69 | 1.49 | 0.562 | 1.156 | -0.594 | 8.33686 | 7.639877 | 0.696983 | -2.266393 | -3.730777 | 2.928769 | 0.9762562
Pd | Pt | 8 | R-S | 0.009304998 | 0.66561585 | -0.08 | -4.1713177 | -6.8337811 | 2.6624634 | 1.69 | 1.77 | 0.562 | 2.128 | -1.566 | 8.33686 | 8.95883 | -0.62197 | -2.266393 | -3.997154 | 3.461522 | 1.153841
Pt | Ag | 8 | R-S | 0.4027168 | -1.004133925 | 0.12 | -6.8337811 | -2.8172454 | -4.0165357 | 1.77 | 1.65 | 2.128 | 1.302 | 0.826 | 8.95883 | 7.576234 | 1.382596 | -3.997154 | -2.277883 | -3.438541 | -1.14618
Pt | Au | 8 | R-S | 0.3298888 | -0.873308175 | 0.03 | -6.8337811 | -3.3405484 | -3.4932327 | 1.77 | 1.74 | 2.128 | 2.30863 | -0.18063 | 8.95883 | 9.225553 | -0.266723 | -3.997154 | -2.530521 | -2.933265 | -0.9777551
Pt | Cu | 8 | R-S | 0.3971285 | -0.773454425 | 0.32 | -6.8337811 | -3.7399634 | -3.0938177 | 1.77 | 1.45 | 2.128 | 1.235 | 0.893 | 8.95883 | 7.72638 | 1.23245 | -3.997154 | -2.895181 | -2.203945 | -0.7346485
Pt | Ni | 8 | R-S | -0.2374345 | -0.244788025 | 0.28 | -6.8337811 | -5.854629 | -0.9791521 | 1.77 | 1.49 | 2.128 | 1.156 | 0.972 | 8.95883 | 7.639877 | 1.318953 | -3.997154 | -3.730777 | -0.5327531 | -0.1775844
Pt | Pd | 8 | R-S | 0.05008666 | -0.66561585 | 0.08 | -6.8337811 | -4.1713177 | -2.6624634 | 1.77 | 1.69 | 2.128 | 0.562 | 1.566 | 8.95883 | 8.33686 | 0.62197 | -3.997154 | -2.2663928 | -3.461522 | -1.153841
Ag | Au | 9 | Non-ligated | 0.03092597 | 0.05814478 | -0.09 | -2.8172454 | -3.3405484 | 0.523303 | 1.65 | 1.74 | 1.302 | 2.30863 | -1.00663 | 7.576234 | 9.225553 | -1.649319 | 0 | 0 | 0 | 0
Ag | Cu | 9 | Non-ligated | 0.0461024 | 0.1025242 | 0.2 | -2.8172454 | -3.7399634 | 0.922718 | 1.65 | 1.45 | 1.302 | 1.235 | 0.067 | 7.576234 | 7.72638 | -0.150146 | 0 | 0 | 0 | 0
Ag | Ni | 9 | Non-ligated | -0.04548747 | 0.3374871 | 0.16 | -2.8172454 | -5.854629 | 3.0373836 | 1.65 | 1.49 | 1.302 | 1.156 | 0.146 | 7.576234 | 7.639877 | -0.063643 | 0 | 0 | 0 | 0
Ag | Pd | 9 | Non-ligated | 0.008087361 | 0.1504525 | -0.04 | -2.8172454 | -4.1713177 | 1.3540723 | 1.65 | 1.69 | 1.302 | 0.562 | 0.74 | 7.576234 | 8.33686 | -0.760626 | 0 | 0 | 0 | 0
Ag | Pt | 9 | Non-ligated | -0.06973837 | 0.4462817 | -0.12 | -2.8172454 | -6.8337811 | 4.0165357 | 1.65 | 1.77 | 1.302 | 2.128 | -0.826 | 7.576234 | 8.95883 | -1.382596 | 0 | 0 | 0 | 0
Au | Ag | 9 | Non-ligated | 0.04125615 | -0.05814478 | 0.09 | -3.3405484 | -2.8172454 | -0.523303 | 1.74 | 1.65 | 2.30863 | 1.302 | 1.00663 | 9.225553 | 7.576234 | 1.649319 | 0 | 0 | 0 | 0
Au | Cu | 9 | Non-ligated | 0.1120078 | 0.04437944 | 0.29 | -3.3405484 | -3.7399634 | 0.399415 | 1.74 | 1.45 | 2.30863 | 1.235 | 1.07363 | 9.225553 | 7.72638 | 1.499173 | 0 | 0 | 0 | 0
Au | Ni | 9 | Non-ligated | 0.074175 | 0.2793423 | 0.25 | -3.3405484 | -5.854629 | 2.5140806 | 1.74 | 1.49 | 2.30863 | 1.156 | 1.15263 | 9.225553 | 7.639877 | 1.585676 | 0 | 0 | 0 | 0
Au | Pd | 9 | Non-ligated | 0.01676989 | 0.0923077 | 0.05 | -3.3405484 | -4.1713177 | 0.8307693 | 1.74 | 1.69 | 2.30863 | 0.562 | 1.74663 | 9.225553 | 8.33686 | 0.888693 | 0 | 0 | 0 | 0
Au | Pt | 9 | Non-ligated | -0.08038522 | 0.388137 | -0.03 | -3.3405484 | -6.8337811 | 3.4932327 | 1.74 | 1.77 | 2.30863 | 2.128 | 0.18063 | 9.225553 | 8.95883 | 0.266723 | 0 | 0 | 0 | 0
Cu | Ag | 9 | Non-ligated | 0.05324044 | -0.1025242 | -0.2 | -3.7399634 | -2.8172454 | -0.922718 | 1.45 | 1.65 | 1.235 | 1.302 | -0.067 | 7.72638 | 7.576234 | 0.150146 | 0 | 0 | 0 | 0
Cu | Au | 9 | Non-ligated | 0.1539981 | -0.04437944 | -0.29 | -3.7399634 | -3.3405484 | -0.399415 | 1.45 | 1.74 | 1.235 | 2.30863 | -1.07363 | 7.72638 | 9.225553 | -1.499173 | 0 | 0 | 0 | 0
Cu | Ni | 9 | Non-ligated | -0.02594963 | 0.2349628 | -0.04 | -3.7399634 | -5.854629 | 2.1146656 | 1.45 | 1.49 | 1.235 | 1.156 | 0.079 | 7.72638 | 7.639877 | 0.086503 | 0 | 0 | 0 | 0
Cu | Pd | 9 | Non-ligated | 0.08094504 | 0.04792826 | -0.24 | -3.7399634 | -4.1713177 | 0.4313543 | 1.45 | 1.69 | 1.235 | 0.562 | 0.673 | 7.72638 | 8.33686 | -0.61048 | 0 | 0 | 0 | 0
Cu | Pt | 9 | Non-ligated | 0.08145 | 0.3437575 | -0.32 | -3.7399634 | -6.8337811 | 3.0938177 | 1.45 | 1.77 | 1.235 | 2.128 | -0.893 | 7.72638 | 8.95883 | -1.23245 | 0 | 0 | 0 | 0
Ni | Ag | 9 | Non-ligated | 0.03870743 | -0.3374871 | -0.16 | -5.854629 | -2.8172454 | -3.0373836 | 1.49 | 1.65 | 1.156 | 1.302 | -0.146 | 7.639877 | 7.576234 | 0.063643 | 0 | 0 | 0 | 0
Ni | Au | 9 | Non-ligated | 0.1358632 | -0.2793423 | -0.25 | -5.854629 | -3.3405484 | -2.5140806 | 1.49 | 1.74 | 1.156 | 2.30863 | -1.15263 | 7.639877 | 9.225553 | -1.585676 | 0 | 0 | 0 | 0
Ni | Cu | 9 | Non-ligated | -0.06214572 | -0.2349628 | 0.04 | -5.854629 | -3.7399634 | -2.1146656 | 1.49 | 1.45 | 1.156 | 1.235 | -0.079 | 7.639877 | 7.72638 | -0.086503 | 0 | 0 | 0 | 0
Ni | Pd | 9 | Non-ligated | 0.09109419 | -0.1870346 | -0.2 | -5.854629 | -4.1713177 | -1.6833113 | 1.49 | 1.69 | 1.156 | 0.562 | 0.594 | 7.639877 | 8.33686 | -0.696983 | 0 | 0 | 0 | 0
Ni | Pt | 9 | Non-ligated | 0.1675057 | 0.1087947 | -0.28 | -5.854629 | -6.8337811 | 0.9791521 | 1.49 | 1.77 | 1.156 | 2.128 | -0.972 | 7.639877 | 8.95883 | -1.318953 | 0 | 0 | 0 | 0
Pd | Ag | 9 | Non-ligated | 0.08278581 | -0.1504525 | 0.04 | -4.1713177 | -2.8172454 | -1.3540723 | 1.69 | 1.65 | 0.562 | 1.302 | -0.74 | 8.33686 | 7.576234 | 0.760626 | 0 | 0 | 0 | 0
Pd | Au | 9 | Non-ligated | 0.08864673 | -0.0923077 | -0.05 | -4.1713177 | -3.3405484 | -0.8307693 | 1.69 | 1.74 | 0.562 | 2.30863 | -1.74663 | 8.33686 | 9.225553 | -0.888693 | 0 | 0 | 0 | 0
Pd | Cu | 9 | Non-ligated | 0.1497322 | -0.04792826 | 0.24 | -4.1713177 | -3.7399634 | -0.4313543 | 1.69 | 1.45 | 0.562 | 1.235 | -0.673 | 8.33686 | 7.72638 | 0.61048 | 0 | 0 | 0 | 0
Pd | Ni | 9 | Non-ligated | 0.1107029 | 0.1870346 | 0.2 | -4.1713177 | -5.854629 | 1.6833113 | 1.69 | 1.49 | 2.128 | 1.156 | 0.972 | 8.95883 | 7.639877 | 1.318953 | 0 | 0 | 0 | 0
Pd | Pt | 9 | Non-ligated | 0.05361245 | 0.2958293 | -0.08 | -4.1713177 | -6.8337811 | 2.6624634 | 1.69 | 1.77 | 0.562 | 2.128 | -1.566 | 8.33686 | 8.95883 | -0.62197 | 0 | 0 | 0 | 0
Pt | Ag | 9 | Non-ligated | -0.004117523 | -0.4462817 | 0.12 | -6.8337811 | -2.8172454 | -4.0165357 | 1.77 | 1.65 | 2.128 | 1.302 | 0.826 | 8.95883 | 7.576234 | 1.382596 | 0 | 0 | 0 | 0
Pt | Au | 9 | Non-ligated | 0.01183304 | -0.388137 | 0.03 | -6.8337811 | -3.3405484 | -3.4932327 | 1.77 | 1.74 | 2.128 | 2.30863 | -0.18063 | 8.95883 | 9.225553 | -0.266723 | 0 | 0 | 0 | 0
Pt | Cu | 9 | Non-ligated | 0.1332314 | -0.3437575 | 0.32 | -6.8337811 | -3.7399634 | -3.0938177 | 1.77 | 1.45 | 2.128 | 1.235 | 0.893 | 8.95883 | 7.72638 | 1.23245 | 0 | 0 | 0 | 0
Pt | Ni | 9 | Non-ligated | 0.1309749 | -0.1087947 | 0.28 | -6.8337811 | -5.854629 | -0.9791521 | 1.77 | 1.49 | 2.128 | 1.156 | 0.972 | 8.95883 | 7.639877 | 1.318953 | 0 | 0 | 0 | 0
Pt | Pd | 9 | Non-ligated | 0.07027027 | -0.2958293 | 0.08 | -6.8337811 | -4.1713177 | -2.6624634 | 1.77 | 1.69 | 2.128 | 0.562 | 1.566 | 8.95883 | 8.33686 | 0.62197 | 0 | 0 | 0 | 0
Ag | Au | 8 | Non-ligated | 0.03991674 | 0.065412875 | -0.09 | -2.8172454 | -3.3405484 | 0.523303 | 1.65 | 1.74 | 1.302 | 2.30863 | -1.00663 | 7.576234 | 9.225553 | -1.649319 | 0 | 0 | 0 | 0
Ag | Cu | 8 | Non-ligated | 0.05779362 | 0.11533975 | 0.2 | -2.8172454 | -3.7399634 | 0.922718 | 1.65 | 1.45 | 1.302 | 1.235 | 0.067 | 7.576234 | 7.72638 | -0.150146 | 0 | 0 | 0 | 0
Ag | Ni | 8 | Non-ligated | 0.02205436 | 0.37967295 | 0.16 | -2.8172454 | -5.854629 | 3.0373836 | 1.65 | 1.49 | 1.302 | 1.156 | 0.146 | 7.576234 | 7.639877 | -0.063643 | 0 | 0 | 0 | 0
Ag | Pd | 8 | Non-ligated | 0.06758924 | 0.1692590375 | -0.04 | -2.8172454 | -4.1713177 | 1.3540723 | 1.65 | 1.69 | 1.302 | 0.562 | 0.74 | 7.576234 | 8.33686 | -0.760626 | 0 | 0 | 0 | 0
Ag | Pt | 8 | Non-ligated | 0.008297014 | 0.5020669625 | -0.12 | -2.8172454 | -6.8337811 | 4.0165357 | 1.65 | 1.77 | 1.302 | 2.128 | -0.826 | 7.576234 | 8.95883 | -1.382596 | 0 | 0 | 0 | 0
Au | Ag | 8 | Non-ligated | 0.03396889 | -0.065412875 | 0.09 | -3.3405484 | -2.8172454 | -0.523303 | 1.74 | 1.65 | 2.30863 | 1.302 | 1.00663 | 9.225553 | 7.576234 | 1.649319 | 0 | 0 | 0 | 0
Au | Cu | 8 | Non-ligated | 0.1053995 | 0.049926875 | 0.29 | -3.3405484 | -3.7399634 | 0.399415 | 1.74 | 1.45 | 2.30863 | 1.235 | 1.07363 | 9.225553 | 7.72638 | 1.499173 | 0 | 0 | 0 | 0
Au | Ni | 8 | Non-ligated | 0.1255141 | 0.314260075 | 0.25 | -3.3405484 | -5.854629 | 2.5140806 | 1.74 | 1.49 | 2.30863 | 1.156 | 1.15263 | 9.225553 | 7.639877 | 1.585676 | 0 | 0 | 0 | 0
Au | Pd | 8 | Non-ligated | 0.08056037 | 0.1038461625 | 0.05 | -3.3405484 | -4.1713177 | 0.8307693 | 1.74 | 1.69 | 2.30863 | 0.562 | 1.74663 | 9.225553 | 8.33686 | 0.888693 | 0 | 0 | 0 | 0
Au | Pt | 8 | Non-ligated | 0.01663899 | 0.4366540875 | -0.03 | -3.3405484 | -6.8337811 | 3.4932327 | 1.74 | 1.77 | 2.30863 | 2.128 | 0.18063 | 9.225553 | 8.95883 | 0.266723 | 0 | 0 | 0 | 0
Cu | Ag | 8 | Non-ligated | 0.08161739 | -0.11533975 | -0.2 | -3.7399634 | -2.8172454 | -0.922718 | 1.45 | 1.65 | 1.235 | 1.302 | -0.067 | 7.72638 | 7.576234 | 0.150146 | 0 | 0 | 0 | 0
Cu | Au | 8 | Non-ligated | 0.15553 | -0.049926875 | -0.29 | -3.7399634 | -3.3405484 | -0.399415 | 1.45 | 1.74 | 1.235 | 2.30863 | -1.07363 | 7.72638 | 9.225553 | -1.499173 | 0 | 0 | 0 | 0
Cu | Ni | 8 | Non-ligated | 0.005618398 | 0.2643332 | -0.04 | -3.7399634 | -5.854629 | 2.1146656 | 1.45 | 1.49 | 1.235 | 1.156 | 0.079 | 7.72638 | 7.639877 | 0.086503 | 0 | 0 | 0 | 0
Cu | Pd | 8 | Non-ligated | 0.1589435 | 0.0539192875 | -0.24 | -3.7399634 | -4.1713177 | 0.4313543 | 1.45 | 1.69 | 1.235 | 0.562 | 0.673 | 7.72638 | 8.33686 | -0.61048 | 0 | 0 | 0 | 0
Cu | Pt | 8 | Non-ligated | 0.1398148 | 0.3867272125 | -0.32 | -3.7399634 | -6.8337811 | 3.0938177 | 1.45 | 1.77 | 1.235 | 2.128 | -0.893 | 7.72638 | 8.95883 | -1.23245 | 0 | 0 | 0 | 0
Ni | Ag | 8 | Non-ligated | 0.1568241 | -0.37967295 | -0.16 | -5.854629 | -2.8172454 | -3.0373836 | 1.49 | 1.65 | 1.156 | 1.302 | -0.146 | 7.639877 | 7.576234 | 0.063643 | 0 | 0 | 0 | 0
Ni | Au | 8 | Non-ligated | 0.2290321 | -0.314260075 | -0.25 | -5.854629 | -3.3405484 | -2.5140806 | 1.49 | 1.74 | 1.156 | 2.30863 | -1.15263 | 7.639877 | 9.225553 | -1.585676 | 0 | 0 | 0 | 0
Ni | Cu | 8 | Non-ligated | -0.03596898 | -0.2643332 | 0.04 | -5.854629 | -3.7399634 | -2.1146656 | 1.49 | 1.45 | 1.156 | 1.235 | -0.079 | 7.639877 | 7.72638 | -0.086503 | 0 | 0 | 0 | 0
Ni | Pd | 8 | Non-ligated | 0.1289481 | -0.2104139125 | -0.2 | -5.854629 | -4.1713177 | -1.6833113 | 1.49 | 1.69 | 1.156 | 0.562 | 0.594 | 7.639877 | 8.33686 | -0.696983 | 0 | 0 | 0 | 0
Ni | Pt | 8 | Non-ligated | 0.1580248 | 0.1223940125 | -0.28 | -5.854629 | -6.8337811 | 0.9791521 | 1.49 | 1.77 | 1.156 | 2.128 | -0.972 | 7.639877 | 8.95883 | -1.318953 | 0 | 0 | 0 | 0
Pd | Ag | 8 | Non-ligated | 0.005090075 | -0.1692590375 | 0.04 | -4.1713177 | -2.8172454 | -1.3540723 | 1.69 | 1.65 | 0.562 | 1.302 | -0.74 | 8.33686 | 7.576234 | 0.760626 | 0 | 0 | 0 | 0
Pd | Au | 8 | Non-ligated | 0.0192851 | -0.1038461625 | -0.05 | -4.1713177 | -3.3405484 | -0.8307693 | 1.69 | 1.74 | 0.562 | 2.30863 | -1.74663 | 8.33686 | 9.225553 | -0.888693 | 0 | 0 | 0 | 0
Pd | Cu | 8 | Non-ligated | 0.07753305 | -0.0539192875 | 0.24 | -4.1713177 | -3.7399634 | -0.4313543 | 1.69 | 1.45 | 0.562 | 1.235 | -0.673 | 8.33686 | 7.72638 | 0.61048 | 0 | 0 | 0 | 0
Pd | Ni | 8 | Non-ligated | 0.08519164 | 0.2104139125 | 0.2 | -4.1713177 | -5.854629 | 1.6833113 | 1.69 | 1.49 | 0.562 | 1.156 | -0.594 | 8.33686 | 7.639877 | 0.696983 | 0 | 0 | 0 | 0
Pd | Pt | 8 | Non-ligated | -0.02315699 | 0.332807925 | -0.08 | -4.1713177 | -6.8337811 | 2.6624634 | 1.69 | 1.77 | 0.562 | 2.128 | -1.566 | 8.33686 | 8.95883 | -0.62197 | 0 | 0 | 0 | 0
Pt | Ag | 8 | Non-ligated | -0.1063805 | -0.5020669625 | 0.12 | -6.8337811 | -2.8172454 | -4.0165357 | 1.77 | 1.65 | 2.128 | 1.302 | 0.826 | 8.95883 | 7.576234 | 1.382596 | 0 | 0 | 0 | 0
Pt | Au | 8 | Non-ligated | -0.05716139 | -0.4366540875 | 0.03 | -6.8337811 | -3.3405484 | -3.4932327 | 1.77 | 1.74 | 2.128 | 2.30863 | -0.18063 | 8.95883 | 9.225553 | -0.266723 | 0 | 0 | 0 | 0
Pt | Cu | 8 | Non-ligated | -0.06255206 | -0.3867272125 | 0.32 | -6.8337811 | -3.7399634 | -3.0938177 | 1.77 | 1.45 | 2.128 | 1.235 | 0.893 | 8.95883 | 7.72638 | 1.23245 | 0 | 0 | 0 | 0
Pt | Ni | 8 | Non-ligated | -0.007453956 | -0.1223940125 | 0.28 | -6.8337811 | -5.854629 | -0.9791521 | 1.77 | 1.49 | 2.128 | 1.156 | 0.972 | 8.95883 | 7.639877 | 1.318953 | 0 | 0 | 0 | 0
Pt | Pd | 8 | Non-ligated | -0.02055097 | -0.332807925 | 0.08 | -6.8337811 | -4.1713177 | -2.6624634 | 1.77 | 1.69 | 2.128 | 0.562 | 1.566 | 8.95883 | 8.33686 | 0.62197 | 0 | 0 | 0 | 0
Ag | Au | 9 | Non-ligated | 0.0957776 | 0.1162896 | -0.09 | -2.8172454 | -3.3405484 | 0.523303 | 1.65 | 1.74 | 1.302 | 2.30863 | -1.00663 | 7.576234 | 9.225553 | -1.649319 | 0 | 0 | 0 | 0
Ag | Cu | 9 | Non-ligated | 0.1061756 | 0.2050484 | 0.2 | -2.8172454 | -3.7399634 | 0.922718 | 1.65 | 1.45 | 1.302 | 1.235 | 0.067 | 7.576234 | 7.72638 | -0.150146 | 0 | 0 | 0 | 0
Ag | Ni | 9 | Non-ligated | -0.1920448 | 0.6749741 | 0.16 | -2.8172454 | -5.854629 | 3.0373836 | 1.65 | 1.49 | 1.302 | 1.156 | 0.146 | 7.576234 | 7.639877 | -0.063643 | 0 | 0 | 0 | 0
Ag | Pd | 9 | Non-ligated | 0.02638109 | 0.300905 | -0.04 | -2.8172454 | -4.1713177 | 1.3540723 | 1.65 | 1.69 | 1.302 | 0.562 | 0.74 | 7.576234 | 8.33686 | -0.760626 | 0 | 0 | 0 | 0
Ag | Pt | 9 | Non-ligated | -0.1956185 | 0.8925635 | -0.12 | -2.8172454 | -6.8337811 | 4.0165357 | 1.65 | 1.77 | 1.302 | 2.128 | -0.826 | 7.576234 | 8.95883 | -1.382596 | 0 | 0 | 0 | 0
Au | Ag | 9 | Non-ligated | 0.1260222 | -0.1162896 | 0.09 | -3.3405484 | -2.8172454 | -0.523303 | 1.74 | 1.65 | 2.30863 | 1.302 | 1.00663 | 9.225553 | 7.576234 | 1.649319 | 0 | 0 | 0 | 0
Au | Cu | 9 | Non-ligated | 0.3436536 | 0.08875889 | 0.29 | -3.3405484 | -3.7399634 | 0.399415 | 1.74 | 1.45 | 2.30863 | 1.235 | 1.07363 | 9.225553 | 7.72638 | 1.499173 | 0 | 0 | 0 | 0
Au | Ni | 9 | Non-ligated | 0.2071424 | 0.5586846 | 0.25 | -3.3405484 | -5.854629 | 2.5140806 | 1.74 | 1.49 | 2.30863 | 1.156 | 1.15263 | 9.225553 | 7.639877 | 1.585676 | 0 | 0 | 0 | 0
Au | Pd | 9 | Non-ligated | 0.1117892 | 0.1846154 | 0.05 | -3.3405484 | -4.1713177 | 0.8307693 | 1.74 | 1.69 | 2.30863 | 0.562 | 1.74663 | 9.225553 | 8.33686 | 0.888693 | 0 | 0 | 0 | 0
Au | Pt | 9 | Non-ligated | -0.2057723 | 0.7762739 | -0.03 | -3.3405484 | -6.8337811 | 3.4932327 | 1.74 | 1.77 | 2.30863 | 2.128 | 0.18063 | 9.225553 | 8.95883 | 0.266723 | 0 | 0 | 0 | 0
Cu | Ag | 9 | Non-ligated | 0.1622428 | -0.2050484 | -0.2 | -3.7399634 | -2.8172454 | -0.922718 | 1.45 | 1.65 | 1.235 | 1.302 | -0.067 | 7.72638 | 7.576234 | 0.150146 | 0 | 0 | 0 | 0
Cu | Au | 9 | Non-ligated | 0.4256412 | -0.08875889 | -0.29 | -3.7399634 | -3.3405484 | -0.399415 | 1.45 | 1.74 | 1.235 | 2.30863 | -1.07363 | 7.72638 | 9.225553 | -1.499173 | 0 | 0 | 0 | 0
Cu | Ni | 9 | Non-ligated | -0.06991504 | 0.4699257 | -0.04 | -3.7399634 | -5.854629 | 2.1146656 | 1.45 | 1.49 | 1.235 | 1.156 | 0.079 | 7.72638 | 7.639877 | 0.086503 | 0 | 0 | 0 | 0
Cu | Pd | 9 | Non-ligated | 0.2386148 | 0.09585651 | -0.24 | -3.7399634 | -4.1713177 | 0.4313543 | 1.45 | 1.69 | 1.235 | 0.562 | 0.673 | 7.72638 | 8.33686 | -0.61048 | 0 | 0 | 0 | 0
Cu | Pt | 9 | Non-ligated | 0.2516656 | 0.687515 | -0.32 | -3.7399634 | -6.8337811 | 3.0938177 | 1.45 | 1.77 | 1.235 | 2.128 | -0.893 | 7.72638 | 8.95883 | -1.23245 | 0 | 0 | 0 | 0
Ni | Ag | 9 | Non-ligated | 0.1268044 | -0.6749741 | -0.16 | -5.854629 | -2.8172454 | -3.0373836 | 1.49 | 1.65 | 1.156 | 1.302 | -0.146 | 7.639877 | 7.576234 | 0.063643 | 0 | 0 | 0 | 0
Ni | Au | 9 | Non-ligated | 0.3510298 | -0.5586846 | -0.25 | -5.854629 | -3.3405484 | -2.5140806 | 1.49 | 1.74 | 1.156 | 2.30863 | -1.15263 | 7.639877 | 9.225553 | -1.585676 | 0 | 0 | 0 | 0
Ni | Cu | 9 | Non-ligated | -0.09961351 | -0.4699257 | 0.04 | -5.854629 | -3.7399634 | -2.1146656 | 1.49 | 1.45 | 1.156 | 1.235 | -0.079 | 7.639877 | 7.72638 | -0.086503 | 0 | 0 | 0 | 0
Ni | Pd | 9 | Non-ligated | 0.2190862 | -0.3740692 | -0.2 | -5.854629 | -4.1713177 | -1.6833113 | 1.49 | 1.69 | 1.156 | 0.562 | 0.594 | 7.639877 | 8.33686 | -0.696983 | 0 | 0 | 0 | 0
Ni | Pt | 9 | Non-ligated | 0.453674 | 0.2175894 | -0.28 | -5.854629 | -6.8337811 | 0.9791521 | 1.49 | 1.77 | 1.156 | 2.128 | -0.972 | 7.639877 | 8.95883 | -1.318953 | 0 | 0 | 0 | 0
Pd | Ag | 9 | Non-ligated | 0.1927881 | -0.300905 | 0.04 | -4.1713177 | -2.8172454 | -1.3540723 | 1.69 | 1.65 | 0.562 | 1.302 | -0.74 | 8.33686 | 7.576234 | 0.760626 | 0 | 0 | 0 | 0
Pd | Au | 9 | Non-ligated | 0.214923 | -0.1846154 | -0.05 | -4.1713177 | -3.3405484 | -0.8307693 | 1.69 | 1.74 | 0.562 | 2.30863 | -1.74663 | 8.33686 | 9.225553 | -0.888693 | 0 | 0 | 0 | 0
Pd | Cu | 9 | Non-ligated | 0.3845243 | -0.09585651 | 0.24 | -4.1713177 | -3.7399634 | -0.4313543 | 1.69 | 1.45 | 0.562 | 1.235 | -0.673 | 8.33686 | 7.72638 | 0.61048 | 0 | 0 | 0 | 0
Pd | Ni | 9 | Non-ligated | 0.2831985 | 0.3740692 | 0.2 | -4.1713177 | -5.854629 | 1.6833113 | 1.69 | 1.49 | 2.128 | 1.156 | 0.972 | 8.95883 | 7.639877 | 1.318953 | 0 | 0 | 0 | 0
Pd | Pt | 9 | Non-ligated | 0.09539377 | 0.5916585 | -0.08 | -4.1713177 | -6.8337811 | 2.6624634 | 1.69 | 1.77 | 0.562 | 2.128 | -1.566 | 8.33686 | 8.95883 | -0.62197 | 0 | 0 | 0 | 0
Pt | Ag | 9 | Non-ligated | -0.1367157 | -0.8925635 | 0.12 | -6.8337811 | -2.8172454 | -4.0165357 | 1.77 | 1.65 | 2.128 | 1.302 | 0.826 | 8.95883 | 7.576234 | 1.382596 | 0 | 0 | 0 | 0
Pt | Au | 9 | Non-ligated | -0.0814287 | -0.7762739 | 0.03 | -6.8337811 | -3.3405484 | -3.4932327 | 1.77 | 1.74 | 2.128 | 2.30863 | -0.18063 | 8.95883 | 9.225553 | -0.266723 | 0 | 0 | 0 | 0
Pt | Cu | 9 | Non-ligated | -0.08713524 | -0.687515 | 0.32 | -6.8337811 | -3.7399634 | -3.0938177 | 1.77 | 1.45 | 2.128 | 1.235 | 0.893 | 8.95883 | 7.72638 | 1.23245 | 0 | 0 | 0 | 0
Pt | Ni | 9 | Non-ligated | -0.009372325 | -0.2175894 | 0.28 | -6.8337811 | -5.854629 | -0.9791521 | 1.77 | 1.49 | 2.128 | 1.156 | 0.972 | 8.95883 | 7.639877 | 1.318953 | 0 | 0 | 0 | 0
Pt | Pd | 9 | Non-ligated | -0.02621709 | -0.5916585 | 0.08 | -6.8337811 | -4.1713177 | -2.6624634 | 1.77 | 1.69 | 2.128 | 0.562 | 1.566 | 8.95883 | 8.33686 | 0.62197 | 0 | 0 | 0 | 0
Ag | Au | 8 | Non-ligated | 0.0855781 | 0.13082575 | -0.09 | -2.8172454 | -3.3405484 | 0.523303 | 1.65 | 1.74 | 1.302 | 2.30863 | -1.00663 | 7.576234 | 9.225553 | -1.649319 | 0 | 0 | 0 | 0
Ag | Cu | 8 | Non-ligated | 0.1412865 | 0.2306795 | 0.2 | -2.8172454 | -3.7399634 | 0.922718 | 1.65 | 1.45 | 1.302 | 1.235 | 0.067 | 7.576234 | 7.72638 | -0.150146 | 0 | 0 | 0 | 0
Ag | Ni | 8 | Non-ligated | 0.09804435 | 0.7593459 | 0.16 | -2.8172454 | -5.854629 | 3.0373836 | 1.65 | 1.49 | 1.302 | 1.156 | 0.146 | 7.576234 | 7.639877 | -0.063643 | 0 | 0 | 0 | 0
Ag | Pd | 8 | Non-ligated | 0.144962 | 0.338518075 | -0.04 | -2.8172454 | -4.1713177 | 1.3540723 | 1.65 | 1.69 | 1.302 | 0.562 | 0.74 | 7.576234 | 8.33686 | -0.760626 | 0 | 0 | 0 | 0
Ag | Pt | 8 | Non-ligated | 0.07257276 | 1.004133925 | -0.12 | -2.8172454 | -6.8337811 | 4.0165357 | 1.65 | 1.77 | 1.302 | 2.128 | -0.826 | 7.576234 | 8.95883 | -1.382596 | 0 | 0 | 0 | 0
Au | Ag | 8 | Non-ligated | 0.07321473 | -0.13082575 | 0.09 | -3.3405484 | -2.8172454 | -0.523303 | 1.74 | 1.65 | 2.30863 | 1.302 | 1.00663 | 9.225553 | 7.576234 | 1.649319 | 0 | 0 | 0 | 0
Au | Cu | 8 | Non-ligated | 0.2019164 | 0.09985375 | 0.29 | -3.3405484 | -3.7399634 | 0.399415 | 1.74 | 1.45 | 2.30863 | 1.235 | 1.07363 | 9.225553 | 7.72638 | 1.499173 | 0 | 0 | 0 | 0
Au | Ni | 8 | Non-ligated | 0.2056659 | 0.62852015 | 0.25 | -3.3405484 | -5.854629 | 2.5140806 | 1.74 | 1.49 | 2.30863 | 1.156 | 1.15263 | 9.225553 | 7.639877 | 1.585676 | 0 | 0 | 0 | 0
Au | Pd | 8 | Non-ligated | 0.156788 | 0.207692325 | 0.05 | -3.3405484 | -4.1713177 | 0.8307693 | 1.74 | 1.69 | 2.30863 | 0.562 | 1.74663 | 9.225553 | 8.33686 | 0.888693 | 0 | 0 | 0 | 0
Au | Pt | 8 | Non-ligated | 0.04524444 | 0.873308175 | -0.03 | -3.3405484 | -6.8337811 | 3.4932327 | 1.74 | 1.77 | 2.30863 | 2.128 | 0.18063 | 9.225553 | 8.95883 | 0.266723 | 0 | 0 | 0 | 0
Cu | Ag | 8 | Non-ligated | 0.2175122 | -0.2306795 | -0.2 | -3.7399634 | -2.8172454 | -0.922718 | 1.45 | 1.65 | 1.235 | 1.302 | -0.067 | 7.72638 | 7.576234 | 0.150146 | 0 | 0 | 0 | 0
Cu | Au | 8 | Non-ligated | 0.3575256 | -0.09985375 | -0.29 | -3.7399634 | -3.3405484 | -0.399415 | 1.45 | 1.74 | 1.235 | 2.30863 | -1.07363 | 7.72638 | 9.225553 | -1.499173 | 0 | 0 | 0 | 0
Cu | Ni | 8 | Non-ligated | 0.03445692 | 0.5286664 | -0.04 | -3.7399634 | -5.854629 | 2.1146656 | 1.45 | 1.49 | 1.235 | 1.156 | 0.079 | 7.72638 | 7.639877 | 0.086503 | 0 | 0 | 0 | 0
Cu | Pd | 8 | Non-ligated | 0.3580715 | 0.107838575 | -0.24 | -3.7399634 | -4.1713177 | 0.4313543 | 1.45 | 1.69 | 1.235 | 0.562 | 0.673 | 7.72638 | 8.33686 | -0.61048 | 0 | 0 | 0 | 0
Cu | Pt | 8 | Non-ligated | 0.3674229 | 0.773454425 | -0.32 | -3.7399634 | -6.8337811 | 3.0938177 | 1.45 | 1.77 | 1.235 | 2.128 | -0.893 | 7.72638 | 8.95883 | -1.23245 | 0 | 0 | 0 | 0
Ni | Ag | 8 | Non-ligated | 0.3801741 | -0.7593459 | -0.16 | -5.854629 | -2.8172454 | -3.0373836 | 1.49 | 1.65 | 1.156 | 1.302 | -0.146 | 7.639877 | 7.576234 | 0.063643 | 0 | 0 | 0 | 0
Ni | Au | 8 | Non-ligated | 0.5168189 | -0.62852015 | -0.25 | -5.854629 | -3.3405484 | -2.5140806 | 1.49 | 1.74 | 1.156 | 2.30863 | -1.15263 | 7.639877 | 9.225553 | -1.585676 | 0 | 0 | 0 | 0
Ni | Cu | 8 | Non-ligated | -0.002196741 | -0.5286664 | 0.04 | -5.854629 | -3.7399634 | -2.1146656 | 1.49 | 1.45 | 1.156 | 1.235 | -0.079 | 7.639877 | 7.72638 | -0.086503 | 0 | 0 | 0 | 0
Ni | Pd | 8 | Non-ligated | 0.3547985 | -0.420827825 | -0.2 | -5.854629 | -4.1713177 | -1.6833113 | 1.49 | 1.69 | 1.156 | 0.562 | 0.594 | 7.639877 | 8.33686 | -0.696983 | 0 | 0 | 0 | 0
Ni | Pt | 8 | Non-ligated | 0.471834 | 0.244788025 | -0.28 | -5.854629 | -6.8337811 | 0.9791521 | 1.49 | 1.77 | 1.156 | 2.128 | -0.972 | 7.639877 | 8.95883 | -1.318953 | 0 | 0 | 0 | 0
Pd | Ag | 8 | Non-ligated | 0.01718523 | -0.338518075 | 0.04 | -4.1713177 | -2.8172454 | -1.3540723 | 1.69 | 1.65 | 0.562 | 1.302 | -0.74 | 8.33686 | 7.576234 | 0.760626 | 0 | 0 | 0 | 0
Pd | Au | 8 | Non-ligated | 0.03766574 | -0.207692325 | -0.05 | -4.1713177 | -3.3405484 | -0.8307693 | 1.69 | 1.74 | 0.562 | 2.30863 | -1.74663 | 8.33686 | 9.225553 | -0.888693 | 0 | 0 | 0 | 0
Pd | Cu | 8 | Non-ligated | 0.1768276 | -0.107838575 | 0.24 | -4.1713177 | -3.7399634 | -0.4313543 | 1.69 | 1.45 | 0.562 | 1.235 | -0.673 | 8.33686 | 7.72638 | 0.61048 | 0 | 0 | 0 | 0
Pd | Ni | 8 | Non-ligated | 0.2008026 | 0.420827825 | 0.2 | -4.1713177 | -5.854629 | 1.6833113 | 1.69 | 1.49 | 0.562 | 1.156 | -0.594 | 8.33686 | 7.639877 | 0.696983 | 0 | 0 | 0 | 0
Pd | Pt | 8 | Non-ligated | -0.03438154 | 0.66561585 | -0.08 | -4.1713177 | -6.8337811 | 2.6624634 | 1.69 | 1.77 | 0.562 | 2.128 | -1.566 | 8.33686 | 8.95883 | -0.62197 | 0 | 0 | 0 | 0
Pt | Ag | 8 | Non-ligated | -0.1537524 | -1.004133925 | 0.12 | -6.8337811 | -2.8172454 | -4.0165357 | 1.77 | 1.65 | 2.128 | 1.302 | 0.826 | 8.95883 | 7.576234 | 1.382596 | 0 | 0 | 0 | 0
Pt | Au | 8 | Non-ligated | -0.08466969 | -0.873308175 | 0.03 | -6.8337811 | -3.3405484 | -3.4932327 | 1.77 | 1.74 | 2.128 | 2.30863 | -0.18063 | 8.95883 | 9.225553 | -0.266723 | 0 | 0 | 0 | 0
Pt | Cu | 8 | Non-ligated | -0.08713524 | -0.773454425 | 0.32 | -6.8337811 | -3.7399634 | -3.0938177 | 1.77 | 1.45 | 2.128 | 1.235 | 0.893 | 8.95883 | 7.72638 | 1.23245 | 0 | 0 | 0 | 0
Pt | Ni | 8 | Non-ligated | -0.009372325 | -0.244788025 | 0.28 | -6.8337811 | -5.854629 | -0.9791521 | 1.77 | 1.49 | 2.128 | 1.156 | 0.972 | 8.95883 | 7.639877 | 1.318953 | 0 | 0 | 0 | 0
Pt | Pd | 8 | Non-ligated | -0.02621709 | -0.66561585 | 0.08 | -6.8337811 | -4.1713177 | -2.6624634 | 1.77 | 1.69 | 2.128 | 0.562 | 1.566 | 8.95883 | 8.33686 | 0.62197 | 0 | 0 | 0 | 0